## Hoja1
UNIVERSIDAD NACIONAL DE INGENIERIA
PIEDRA | MALLAS |  | RETENIDO | % RETENIDO | % RET. ACUMULADO
| 3'' | 75 | 0 | 0 | 0
| 2 1/2'' | 62.5 | 70 | 1.41129 | 1.41129
| 2'' | 50 | 320 | 6.451613 | 7.862903
| 1 1/2'' | 37.5 | 400 | 8.064516 | 15.92742
| 1'' | 25 | 1300 | 26.20968 | 42.1371
| 3/4'' | 19 | 900 | 18.14516 | 60.28226
| 1/2'' | 12.5 | 1100 | 22.17742 | 82.45968
| 3/8'' | 9.5 | 500 | 10.08065 | 92.54032
| Nº 4 | 4.75 | 250 | 5.040323 | 97.58065
| FONDO | 2.36 | 120 | 2.419355 | 100
|  | SUMA | 4960
| MODULO DE FINURA |  | 7.663306 | AGREGADO GRUESO
ARENA | MALLAS |  | RETENIDO | % RETENIDO | % RET. ACUMULADO
| 3/8'' | 9.5 | 3 | 0.5703422 | 0.5703422
| Nº 4 | 4.75 | 40 | 7.604563 | 8.174905
| Nº 8 | 2.36 | 87 | 16.53992 | 24.71483
| Nº 16 | 1.18 | 105 | 19.96198 | 44.67681
| Nº 30 | 0.6 | 90 | 17.11027 | 61.78707
| Nº 50 | 0.3 | 91 | 17.30038 | 79.08745
| Nº 100 | 0.15 | 65 | 12.35741 | 91.44487
| Nº 200 | 0.075 | 30 | 5.703422 | 97.14829
| FONDO |  | 15 | 2.851711 | 100
|  | SUMA | 526
| MODULO DE FINURA |  | 3.104563 | AGREGADO FINO
A+P=1
| MF(P)*P+MF(A)*A= |  |  | 5
| A | 0.5
| P | 0.5
|  | ARENA |  | PIEDRA |  | %RETENIDO | %RET. ACUMULADO
|  | % RETENIDO | %R*A | %RETENIDO | %R*P
3'' | 75 | 0 | 0 |  |  | 0 | 0
2 1/2'' | 62.5 | 1.41129 | 0.7056452 |  |  | 0.7056452 | 0.7056452
2'' | 50 | 6.451613 | 3.225806 |  |  | 3.225806 | 3.931452
1 1/2'' | 37.5 | 8.064516 | 4.032258 |  |  | 4.032258 | 7.96371
1'' | 25 | 26.20968 | 13.10484 |  |  | 13.10484 | 21.06855
3/4'' | 19 | 18.14516 | 9.072581 |  |  | 9.072581 | 30.14113
1/2'' | 12.5 | 22.17742 | 11.08871 |  |  | 11.08871 | 41.22984
3/8'' | 9.5 | 10.08065 | 5.040323 | 0.5703422 | 0.2851711 | 5.325494 | 46.55533
Nº 4 | 4.75 | 5.040323 | 2.520161 | 7.604563 | 3.802281 | 6.322443 | 52.87778
Nº 8 | 2.36 | 2.419355 | 1.209677 | 16.53992 | 8.269962 | 9.479639 | 62.35741
Nº 16 | 1.18 |  |  | 19.96198 | 9.980989 | 9.980989 | 72.3384
Nº 30 | 0.6 |  |  | 17.11027 | 8.555133 | 8.555133 | 80.89354
Nº 50 | 0.3 |  |  | 17.30038 | 8.65019 | 8.65019 | 89.54373
Nº 100 | 0.15 |  |  | 12.35741 | 6.178707 | 6.178707 | 95.72243
Nº 200 | 0.075 |  |  | 5.703422 | 2.851711 | 2.851711 | 98.57414
FONDO |  |  |  | 2.851711 | 1.425856 | 1.425856 | 100
|  |  | MODULO DE FINURA |  | 5.383935

## Hoja2
HUSOS PIEDRA
ASTM | 1 |  | 2 |  | 3 |  | 367 |  | 4 |  | 467 |  | 5 |  | 56 |  | 57 |  | 6 |  | 67 |  | 7 |  | 8
4'' | 100 | 100
3 1/2'' | 90 | 100
3'' |  |  | 100 | 100
2 1/2'' | 25 | 60 | 90 | 100 | 100 | 100 | 100 | 100
2'' |  |  | 35 | 70 | 90 | 100 | 95 | 100 | 100 | 100 | 100 | 100
1 1/2'' | 0 | 15 | 0 | 15 | 35 | 70 |  |  | 90 | 100 | 95 | 100 | 100 | 100 | 100 | 100 | 100 | 100
1'' |  |  |  |  | 0 | 15 | 35 | 70 | 20 | 55 |  |  | 90 | 100 | 90 | 100 | 95 | 100 | 100 | 100 | 100 | 100
3/4'' | 0 | 5 | 0 | 5 |  |  |  |  | 0 | 15 | 35 | 70 | 20 | 55 | 40 | 85 |  |  | 90 | 100 | 90 | 100 | 100 | 100
1/2'' |  |  |  |  | 0 | 5 | 10 | 30 |  |  |  |  | 0 | 10 | 10 | 40 | 25 | 60 | 20 | 55 |  |  | 90 | 100 | 100 | 100
3/8'' | [8 empty] | 0 | 5 | 10 | 30 | 0 | 50 | 0 | 15 |  |  | 0 | 15 | 20 | 55 | 40 | 70 | 85 | 100
Nº4 | [6 empty] | 0 | 5 |  |  | 0 | 5 |  |  | 0 | 5 | 0 | 10 | 0 | 5 | 0 | 10 | 0 | 15 | 10 | 30
Nº8 | [16 empty] | 0 | 5 |  |  | 0 | 5 | 0 | 5 | 0 | 10
Nº16 | [24 empty] | 0 | 5
TAMIZ | PASA
3/8'' | 9.5 | 100 | 100 | 0 | 0
Nº 4 | 4.75 | 95 | 100 | 5 | 0
Nº 8 | 2.36 | 80 | 100 | 20 | 0
Nº 16 | 1.18 | 50 | 85 | 50 | 15
Nº 30 | 0.6 | 25 | 60 | 75 | 40
Nº 50 | 0.3 | 10 | 30 | 90 | 70
Nº 100 | 0.15 | 2 | 10 | 98 | 90
| 0.075 | 0 | 0 | 100 | 100
HUSOS DIN
TAMIZ | I | II | III
31.5 | 100 | 100 | 100 | 0 | 0 | 0
16 | 62 | 80 | 89 | 38 | 20 | 11
8 | 38 | 62 | 77 | 62 | 38 | 23
4 | 23 | 47 | 65 | 77 | 53 | 35
2 | 14 | 37 | 53 | 86 | 63 | 47
1 | 8 | 28 | 42 | 92 | 72 | 58
0.25 | 2 | 8 | 15 | 98 | 92 | 85
0.15 |  |  |  | 100 | 100 | 100